## Sheet1
ref | RN, kOhm | Ej | EJ, K altern. | EC, K | EC, K altern. | Isw | IAB, nA | R0/JJ, kOhm | sample
Shimada 2016 |  | 1.06 |  | 0.2 |  | 1.2 | 44.6 | 0.11 | SQUID array, frustr=0.375
Goffman 2000 |  | 0.6 |  |  | 0 (C=120pF) | 18 | 26 | - | breakjunction shunted by RC
Jack 2017 |  | 0.176 |  |  | 0 (C=3nF) | 0.05 | 7.3 | 400 | STM shunted by C
Jack PhD 2015 p43 | 47.9 | 0.46 |  |  |  | 1.5 | 19 | 13.3 | STM (vanadium, TC=4K)
Jack PhD 2015 p54 | 2580 | 0.009 |  |  |  | 0.0005 | 0.38 | 32000 | STM (vanadium, TC=4K)
Jack PhD 2015 p56 | 21 | 1.05 |  |  |  | 6.6 | 44 | 2.5 | STM (vanadium, TC=4K)
Jack PhD 2015 p56 | 9.56 | 2.3 |  |  |  | 25 | 96 | 0.5 | STM (vanadium, TC=4K)
Jack PhD 2015 p75 | 100 | 0.22 |  |  |  | 0.13 | 9.2 |  | STM (vanadium, TC=4K)
Steinbach 2001 | 6.99 | 1.07 |  | 7.4 |  | 38 | 44.9 | 0.024 | SQUID chain current meter, single JJ with on chip R, CJ=1fF, C-?
Iansiti 1988, 89 | 140 | 0.145 |  | 0.9 |  | 0.35 | 6.1 |  | twoJJ or one?, tin, CJ~1fF, C-?
Iansiti 1988, 89 | 14 | 1.45 |  | 0.35 |  | 13 | 61 |  | single JJ, tin, C-?
Iansiti 1988, 89 | 70 | 0.3 |  | 0.72 |  | 1.2 | 14 |  | two JJs, tin
Eiles Martinis 1994 | 16x2 | 0.14 | 0.47 (for Al) | 0.46 |  | 1 |  |  | two JJ, Al, gate-dependent ISW, EJ affected by proximity
Eiles Martinis 1994 | 41x2 | 0.05 | 0.18 (for Al) | 1.56 |  | 0.16 |  |  | two JJ, Al, gate-dependent ISW, EJ affected by proximity
Corlevi 2006 | 3.1 | 2.4 |  | 0.4 |  |  | 100 | 0.35 | array of 70x2 SQUIDs, R0total=50kOhm
Corlevi thesis f.5.7 | 1 | 7.5 |  |  |  | 80 |  | 0.16 | arrays of 60x2 SQUIDs, R0 is between 40 and 160 Ohm/SQUID
Kuzmin 1991, f.2b | 760 | 0.05 |  | 2.68 |  | 0.014 | 2 | 9300 | single JJ, Pb, R=22kOhm
Kuzmin 1991, f.3 |  | 1.7 | Ejfit=0.19 (!) | 2.2 |  | 0.28 |  |  | single JJ, Pb, R=200kOhm, Imax rather than Isw
Watanabe 2003 | 1.2 | 6.4 |  |  |  | 40 | 280 | 0.0012 | SQUID arrays (N=510), RN per Squid
Watanabe 2003 | 9 | 0.85 |  |  |  | 1.6 | 36 | 13.9 | single JJ with low-Z SQUID-array leads
Watanabe 2003 | 1.1 | 7 |  |  |  | 35 |  | 0.0004 | SQUID arrays (N=510), sample G f=0
Watanabe 2003 | 1.1 | 2.16 |  |  |  | 1.2 |  | 0.022 | SQUID arrays (N=510), sample G f=0.4
Watanabe 2003 | 1.1 | 1.09 |  |  |  | 0.12 |  | 0.65 | SQUID arrays (N=510), sample G f=0.45
weissl 2015 |  | 0.9 | calc. from LJ | 0.067 | 0.03 (50fF/um^2) | 0.35 |  | 0.14 | array of 49 SQUIDs, EJ ans EC are per SQUID
Chow 1998 | 1249.5 | 1.65 |  | 0.26 |  | 0.9 | 69 | 0.07058824 | 255 SQUIDs (EJ and EC per SQUID)
Chow 1998 | 622.3 | 1.65 |  | 0.26 |  | 0.77 | 69 | 0.1496063 | 127 SQUIDs (EJ and EC per SQUID)
Chow 1998 | 308.7 | 1.65 |  | 0.26 |  | 0.59 | 69 | 0.4761905 | 63 SQUIDs (EJ and EC per SQUID)
Murani 2020 |  | 0.12 |  | 2.6 |  | 0.07 | 5 |  | single JJ in MW circuit with in-series R=12kOhm
Murani 2020 |  | 0.39 |  | 0.64 |  |  |  |  | single JJ in MW circuit with in-series R=8kOhm
Pentilla 2001 |  | 1.8 |  | 0.29 |  |  |  | 0.45 | single JJ shunted by Cr resistor
Pentilla 2001 |  | 0.77 |  | 0.45 |  |  |  | 4.8 | single JJ shunted by Cr resistor
Pentilla 2001 |  | 0.53 |  | 0.56 |  |  |  | 9.6 | single JJ shunted by Cr resistor